## Sheet1
Red Mud from Homestake Analysis Results by XDS Method performed at SDSM&T
| Data from Ashley Beattie 2010_02_02 | [5 empty] | Done by Nathan Sanders and Nathan Huft
[12 empty] | Average | standard deviation | confidence interval (normal), 95% | Min | Max
O | 44.22 | 37.53 | 38.47 | 47.08 | 31.76 | 37.87 | 38.78 | 43.26 | 41.88 | 7.61 | 40.1 | 40.095 | 4.273708 | 2.648823 | 37.44618 | 42.74382
Mg | x | 0.73 | 0.58 | 0.36 | 0.37 | 0.69 | 0.86 | 0.92 | x | 1.56 | x | 0.6442857 | 0.22067 | 0.1634716 | 0.4808141 | 0.8077573
Al | 9.1 | 9.46 | 12.68 | 14.42 | 11.85 | 9.44 | 11.22 | 12.7 | 12.48 | 23.05 | 9.54 | 11.289 | 1.828226 | 1.133125 | 10.15587 | 12.42213
Si | 1.4 | 1.07 | 1.1 | 0.97 | 1.06 | 1.13 | 2.89 | 1.74 | 1.45 | 1.98 | 0.92 | 1.373 | 0.5900669 | 0.3657205 | 1.007279 | 1.738721
S | 2.44 | 3.05 | 3.69 | 3.69 | 3.38 | 3.07 | 2.81 | 3.37 | 3.08 | 3.14 | 2.56 | 3.114 | 0.4295527 | 0.2662347 | 2.847765 | 3.380235
Ca | 1.4 | 2.42 | 2.22 | 1.48 | 2.58 | 3.07 | 2.81 | 3.37 | 3.08 | 3.14 | 2.56 | 2.499 | 0.6548528 | 0.4058745 | 2.093125 | 2.904875
Fe | 22.63 | 45.74 | 41.26 | 32 | 49 | 37.87 | 41.13 | 35.55 | 33.43 | 59.03 | 28.84 | 36.745 | 7.948645 | 4.926531 | 31.81847 | 41.67153
K | 0.03 | x | x | x | x | x | x | x | 0.03 | x | 0 | 0.02 | 0.01732051 | 0.01959964 | 0.0004003602 | 0.03959964
C | 18.36 | x | x | x | x | x | x | x | 4.62 | x | 15.7 | 12.89333 | 7.287313 | 8.24622 | 4.647114 | 21.13955
Zn | 0.41 | x | x | x | x | x | x | x | 0 | x | 0.57 | 0.245 | 0.2939955 | 0.3326811 | -0.08768107 | 0.5776811
Weight percent
total wt
| 99.99 | 100 | 100 | 100 | 100 | 93.14 | 100.5 | 100.91 | 100.05 | 99.51 | 100.79 | 108.9176
wt% Percent Fe
| 22.63% | 45.74% | 41.26% | 32% | 49% | 40.66% | 40.93% | 35.23% | 33.41% | 59.32% | 28.61% | 33.74%
wt% Percent Fe2O3 equivalent
| 32.36% | 65.4% | 58.99% | 45.75% | 70.06% | 58.13% | 58.51% | 50.37% | 47.77% | 84.81% | 40.91% | 48.23%
wt% Percent Al2O3 equivalent
| 17.19% | 17.87% | 23.95% | 27.24% | 22.38% | 19.14% | 21.09% | 23.77% | 23.56% | 43.75% | 17.88% | 19.58%